## MAIN PAGE
3D PRINT JOB | CALCULATOR |  |  | Version 0.1.0 beta
by Jakob Dam
FILL OUT - PRINT JOB: |  |  |  | COMMERCIAL CONSTANTS:
Number of prints | 15 |  |  | Post processing hourly rate | 100
Print job - filament usage (per item): | 90 | (gram)
Print job - printing time (per item): | 180 | (minutes) |  | Desired profit margin: | 15% | (percentage)
Multicolor: | TRUE |  |  | Minimum profit margin (per item): | 20 | (local currency)
Filament price row | 10 | (row number)
Expected post processing (per item): | 1 | (minutes) |  | Expected price per kWh (average): | 3 | (local currency)
|  |  |  | Billable print hours per year | 800 | (expected)
RESULT: PRINT JOB - TOTAL COST
Filament cost for this job: | 276.75
Manual labor cost for this job: | 25
Power cost for this job: | 137.7 |  | *** FILAMENT HEATER IS NOT IN THIS FORMULA
Multicolor fee for this job: | 5.731792
Printer wear for this job valued at: | 4.84 |  | *** FILAMENT HEATER IS NOT IN THIS FORMULA
Printing cost (per item): | 30.00145
Print cost (total): | 450.0218
BILL - TOTAL: | 517.5251 | excl. VAT

## FILAMENTS
FILAMENT | SHEET
[13 empty] | MY PRINT PROFILES |  |  | PRINT QUALITY |  | SPOOL
Brand | Type | Color name | Color code | Tolerance | Print temp | Flow (mm3/s) | Hardness | Tensile Str. (Mpa) | Density (g/cm3) | Temp res. (ºC) | Price/kg. | Store | Temp | Flow | Flow ratio | Absolute | Rel. to price | Material | Spool | NOTES
3DE | PLA Shimmer | Shimmer Rose | Pantone 13-520 | 0.05 | 190-215 ºC | 15 |  |  | 1.24 |  | 190 | 3deksperten.dk | 217-212 ºC | 17 | 0.98 | 4.5 | 4 | Cardboard | F | Limited Edition. Invisible layers, a bit pale pink; seems off-white rather than pink
3DE | PLA Shimmer | Shimmer Black |  | 0.05 | 190-215 ºC | 15 |  |  | 1.24 |  | 190 | 3deksperten.dk | 215-210 ºC | 17 | 0.98 | 4 | 4 | Cardboard | F | Surface looks great, hidden layers
3DE | PLA MAX | Pacific Turqoise |  | 0.05 | 190-220 ºC | 15 |  | 43 | 1.24 | 55 | 190 | 3deksperten.dk | 220-215 ºC | 19 | 0.98 | 4.5 | 4 | Cardboard | F | Surface looks great, hidden layers
3DE Premium | PLA Silk | Silky Copper |  | 0.05 | 200-220 ºC | 12 |  | 54 | 1.23 | 50 | 190 | 3deksperten.dk | 240-245 ºC | 14 | 0.98 | 4.5 | 4.5 | Cardboard | F | Nice smooth layers
Anycubic | PLA Basic | White |  | 0.05 | 200-210 ºC | 12 | 81D | 55 | 1.25 | 55 | 119 | amazon.de | 220-220 ºC | 19 | 0.98 | 5 | 5 | Plastic | B | Superb white PLA, invisible layer lines
BambuLab | PLA Basic | Bambu Green |  |  | 190-230 ºC | 21 |  | 35 | 1.24 | 57 | 205 | bambulab.com | 220-220 ºC | 20 | 0.98 | 5 | 4.5 | Plastic | S | Great surface, handles high speed superb
BambuLab | PLA Galaxy | Purple |  | 0.03 | 190-230 ºC | 21 |  | 26 | 1.19 | 56 | 252 | bambulab.com | 222-225 ºC | 20 | 0.98 | 4.5 | 5 | Plastic | S | Crazy shine, but also very expensive
BambuLab | PLA Basic | Black |  |  | 190-230 ºC | 21 |  | 35 | 1.24 | 57 | 205 | bambulab.com | 220-220 ºC | 20 | 0.98 | 5 | 4.5 | Plastic | S | Great surface, handles high speed superb
BambuLab | PLA Matte | Red |  |  | 190-230 ºC | 21 |  | 30 | 1.31 | 58 | 205 | bambulab.com | 220-220 ºC | 20 | 0.98 | 5 | 4.5 | Plastic | S | Great surface, handles high speed superb, my standard office red
BambuLab | PLA Sparkle | Slate Gray |  | 0.03 | 190-230 ºC | 12 |  | 33 | 1.26 | 57 | 260 | bambulab.com | 220-225 ºC | 12 | 0.98 | 5 | 5 | Plastic | S | Extremely beautiful and invisible layers
GratKit | PLA Silk | Dual Gold & Copper |  |  | 200-220 ºC | 7.5 |  |  |  | 50 | 119 | amazon.de | 225-227 ºC | 12 | 0.99 | 4.5 | 4.5 | Cardboard | F | Beautiful, light plays on the surface, very good surface quality
Kingroon | PLA | White |  | 0.02 | 195-210 ºC | 12 |  |  | 1.22 | 57 | 80 | amazon.de | 212-215 ºC | 20 | 0.97 | 5 | 5 | Plastic | B | More solid white than Anycubic, invisible layers, easier support removal, great surface quality
Kingroon | PLA | Black |  | 0.02 | 195-210 ºC | 12 |  |  | 1.22 | 57 | 80 | amazon.de | 212-215 ºC | 20 | 0.97 | 5 | 5 | Plastic | B | Invisible layers, easier support removal, great surface quality
Spectrum Filaments | PLA Marble | White |  |  | 190-230 ºC |  |  | 35 | 1.24 | 57 | 205 | bambulab.com | 220-220 ºC | 20 | 0.98 | 5 | 4.5 | Plastic | S | Great surface, handles high speed superb
Spectrum Premium | PLA Matt | Bloody Red | RAL 3020 | 0.03 | 190-230 ºC | 20 |  | 30 | 1.24 | 66 | 210 | 3dstore.dk | 217-220 ºC | 20 | 0.97 | 4.5 | 4 | Plastic | S | My previous standard office red
Spectrum Premium | PLA Glitter | Silver Metallic |  | 0.03 | 185-215 ºC | 17 |  |  | 1.25 | 55 | 180 | 3dstore.dk | 210-215 ºC | 18 | 0.98 | 4.5 | 4.5 | Plastic | S | Surface looks great, could maybe have a bit better layer adhesion, but maybe lower density will help
Spectrum Premium | PLA Silk | Ruby Red |  | 0.05 | 185-215 ºC | 17 |  | 24 | 1.24 | 55 | 180 | 3dstore.dk | 212-215 ºC | 18 | 0.98 | 4 | 4 | Plastic | S | Good looking surface
[13 empty] | MY PRINT PROFILES |  |  | PRINT QUALITY |  | SPOOL
Brand | Type | Color name | Color code | Tolerance | Print temp | Flow (mm3/s) | Hardness | Tensile Str. (Mpa) | Density (g/cm3) | Temp res. (ºC) | Price/kg. | Store | Temp | Flow | Flow ratio | Absolute | Rel. to price | Material | Spool | NOTES
BambuLab | PETG-HF | Red |  | 0.03 | 230-260 ºC | 21 |  | 48 | 1.28 | 69 | 205 | bambulab.com | 230-245 ºC | 20 | 0.97 | 4.5 | 5 | Plastic | S | Great for being PETG; very fast printing for PETG - BUT requires drying before use
BambuLab | PETG-HF | Black |  | 0.03 | 230-260 ºC | 21 |  | 48 | 1.28 | 69 | 205 | bambulab.com | 230-245 ºC | 20 | 0.97 | 4.5 | 5 | Plastic | S | Great for being PETG; very fast printing for PETG - BUT requires drying before use
TecBears | PETG | Transparent |  | 0.02 | 230-260 ºC | 15 |  | 54 | 1.28 | 69 | 107 | amazon.de | 255-255 ºC | 12 | 1.03 | 4.5 | 5 | Cardboard | F | Great for being transparent PETG
Spectrum Filaments | PETG | Deep Black | RAL 9011 | 0.03 | 230-255 ºC | 12 |  | 40 | 1.32 | 70 | 180 | 3dstore.dk | 255-250 ºC | 12 | 0.97 | 4.5 | 4.5 | Plastic | S | Nice smooth layers
Anycubic | PLA Basic | White |  | 0.05 | 200-210 ºC | 12 | 81D | 55 | 1.25 | 55 | 119 | amazon.de | 220-220 ºC | 19 | 0.98 | 5 | 5 | Plastic | B | Superb white PLA, invisible layer lines
3DE Premium | PLA Silk | Silky Copper |  | 0.05 | 200-220 ºC | 12 |  | 54 | 1.23 | 50 | 190 | 3deksperten.dk | 240-245 ºC | 14 | 0.98 | 4.5 | 4.5 | Cardboard | F | Nice smooth layers
BambuLab | PLA Sparkle | Slate Gray |  | 0.03 | 190-230 ºC | 12 |  | 33 | 1.26 | 57 | 260 | bambulab.com | 220-225 ºC | 12 | 0.98 | 5 | 5 | Plastic | S | Extremely beautiful and invisible layers

## PRINTER
PRINTER MAINENANCE SPECS
Printer name | Bambu Lab P1S | (Brand and model)
Printer price (current) | 4500 | (local currency)
Printer - ROI - hours | 50000 | (hours)
Hotend price (current) | 300 | (local currency)
Extruder price (current) | 300 | (local currency)
Hotend + Extruder - lifetime | 10000 | (hours)
Cleaning + relubing (yearly cost) | 600 | (local currency)
Power consumption (average) | 0.3 | (kW per hour)
PRINTER PERIPHERALS
Filament heater - name | SunLu S2 | (Brand and model)
Price (current) | 400 | (local currency)
Power consumption (average) | 0.05 | (local currency)
Multi material system - name | Bambu Lab AMS | (local currency)
Price (current) | 2100 | (local currency)
Maintenance price | 1100 | (local currency, per year)
Power consumption (average) | 0.02 | (kW per hour)